## Adhesives
Material Reference | Description | Relevant Specifications | Softening Point | Cure Time | Peel Strength | Dynamic Shear Backshell Boot/Cable Shell Size 22 | Lap Shear Area (1/2" x 1") | Thermal Shock Peel Strength | Solvent Resistance | Application
200 | Thermoset Adhesive Operating Temp. -55°C to -125°C | Conforms to Def Stan 59-97 Issue 3 Type S |  | 30 Minuets at +150°C | XLPE/Matal 35lbs/Inch XLPE/XLPE 47lbs/Inch | 120lbs at +23°C | XLPE/Metal 55lbs 4hrs/+215°C | XLPE/XLPE 70lbs/Inch | Excellent | Excellent for fluid resistant applications.
WM250 250 W1 W2 | 250 is a hot melt adhesive which has an operating range of -50°C to +80°C. Product is Halogen Free. | Qualified to Def Stan 59-97 (Part 1) Issue 3 Type (WL) | +80°C |  | XLPE/Metal 18lbs/Inch XLPE 55lbs/Inch | 80lbs at +23°C | XLPE/Metal 44 lbs at +23°C |  | Fair Undersplash Conditions | Good General Purpose Adhesive Bonds to Most Materials
W8 450 | W8 is a modified polyamide hot melt adhesive which has an operating temperature of -55°C to +120°C. Product is Halogen free. | Qualified to Def Stan 59-97 (Part 1) Issue 3 Type (WH) | +105°C |  | XLPE/XLPE 20lbs/Inch | 77lbs at +23°C | XLPE/Metal 40lbs at +23°C |  | Fair Undersplash Conditions | High temperature hot melt. Bonds well to polythene and metals. Compliments -H material.
W24 | W24 is a factory coated high performance, epoxy adhesive. Operating temperature of -75°C to +200°C | Conforms to Def Stan 59-97/3. Type U Conforms to VG95343 part 18 (Qualification Pending). |  | 50% of bond strength achieved in 5 mins to enable movement of harnesses. Ultimate strength reached in 7 days. | XLPE/Metal 100N/25mm XLPE/XLPE 150N/25mm | 1500N at +23°C | AI/AI 700N at 23°C AI/AI 1000N at 200°C | 4 Hours at 215°C XLPE/XLPE 100N/25mm | Excellent Reisitance to De-Icing Fluid, Petrol, Lubrication Oil and Hydraulic Fluid | Flexible epoxy adhesive. Excellent fluid resistance and performs well in harsh environments and elevated temperatures.