## Materials
Material Reference | Description | Continuous Operating Temp. °C | Miniumum Shrink Temp. °C | Characteristics | Typical Applications | Standard Color | UK Def Stan 59-97 Ref | Relevant Specifications | Tensile Strength | Elongation | Heat Ageing/Elongation | Heat Shock | Low Temp/Flexibility | Flammability | Dielectric Strength | Water Absorption | Solvent Resistance
J | Flexible Flame Retarded Polyolefin | -55 to +135 | 135 | Flexible | Military & General High Performance Harnessing | Black | DB | Qualified to MIL-I-81765/1 Type II Flexible Qualified To Def Stan 59-97 Issue 3 Type DB | 2030 Psi | 610% | 168 Hrs. at +175°C/ 290% | 4 Hrs. at +215°C No Dripping, Flowing or Cracking | Test Temp: -55°C No Cracking | Self extinguishes within 0.60" | 480V/Mil | 0.13% | Saline: Excellent Hydrolic Fluid: Good Lubrication Oil: Good Aviation Fuel: Fair Automotive Fuel: Fair Diesel Fuel: Fair De-icing Fluid: Very Good
B7 | Semi-rigid Flame Retarded Polyolefin | -55 to +135 | 135 | Good Physical & Chemical Resistance | Military & General High Perfomance Harnessing | Black | DA | Qualified To MIL-I-81765/1 Type 1 Semi Rigid Qualified To Def Stan 59-97 Issue 3 Type DA UL-94 | 2610 psi | 500% | 168 Hrs. at +175°C/ 350% | 4 Hours at +225°C No Dripping, Flowing or Cracking | Test Temp: -55°C / No Cracking | Self extinguishes within 0.60" | 560V/Mil | 0.1% | Saline: Excellent Hydrolic Fluid: Very Good Lubrication Oil: Very Good Aviation Fuel: Good Automotive Fuel: Good Diesel Fuel : Very Good De-icing Fluid: Excellent
G | Fluid Resistant Flame Retarded Elastomer | -75 to +150 | 135 | Excellent Resistance to Fuels | Military & General High Perfomance Harnessing | Black | DE | Qualified To VG95343 Part 6 Qualified to Def Stan 59-97 Issue 3 Type DE | 2900 psi | 580% | 168 Hrs. at +160°C/500% | 4 Hrs. at +215°C Tensile Strength: 2300 PSI Elongation: 550% | Test Temp: -75°C No Cracking | Self extinguishes within 0.60" | 560V/Mil | 0.1% | Saline: Excellent Hydrolic Fluid: Very Good Lubrication Oil: Very Good Aviation Fuel: Very Good Automotive Fuel: Very Good Diesel Fuel: Fair De-icing Fluid: Excellent
H | Flexible Zero-Hal Limited Fire Hazard Material | -55 to +105 | 135 | DEF59-97 Issue 3 | Low Smoke, Halogen Free | Black | DF | Qualified to Def Stan 59-97 Issue 3 Type DF Conforms to NAVSEA 5617649E | 1450 PSI | 450% | 168 Hrs. at +150°C/ 178% | 4 Hrs. at +215°C No Dripping, Flowing or Cracking | Test Temp: -55°C No Cracking | Self extinguishes within 0.60" | 480V/Mil | 0.2% | Saline: Excellent Hydrolic Fluid: Good Lubrication Oil: Good Aviation Fuel: Fair Automotive Fuel: Fair De-icing Fluid: Very Good
B8 | Simi-Rigid Flame Retarded Polyolefin | -55 to +100 | 135 | Good Physical & Resonable Chemical Resistance | Power/Utility Breakout Boots Multi-Outlet | Black |  | ESI 09-11 For UK Electricity Boards | 2120 PSI | 600% | 168 Hrs. At +175°/ 520% | 5 Hrs. At +225°C No Dripping, Flowing or Cracking | Test Temp: -55°C No Cracking | Self extinguishes within 0.60" | 440V/Mil | 0.3% | Saline: Excellent Hydrolic Fluid: Good Lubrication Oil: Very Good Aviation Fuel: Fair Automotive Fuel: Fair De-icing Fluid: Very Good
L | Flexible Flame Retarded Fluro-Elastomer | -55 to +200 | 175 | Excellent Physical & Chemical Resistance | Fuel Tanks and Jet Engines | Black | DD | Conforms to Def Stan 59-67 Issue 3 Type DD Conforms to MIL-1-81765/4 | 12MPa | 300% | 168 Hrs. at +250°C/ 250% | 4 Hrs. at +250°C No Dripping, Flowing or Cracking | Test Temp: -55°C No Cracking | Non-Burning Self extinguishes within 15mm | 8kV/mm | 0.5% (24 Hrs at 23°C) | Saline: Very Good Hydrolic Fluid: Excellent Lubrication Oil: Excellent Aviation Fuel: Excellent Automotive Fuel: Excellent De-icing Fluid: Excellent
6 | Flexible Flame Retardant Polyolefin | -55 to +120 | 135 | Flexible, Good Physical & Chemical Resistance | General Harnessing Applications | Black |  | Qualified to SCX 151112 | 1700 PSI | 500% | 168 Hrs. At +100°C/ 300% |  | Test Temp: -60°C No Cracking | Self extinguishes within 0.60" | 600V/Mil | 0.15% | Saline: Excellent Hydrolic Fluid: Good Lubrication Oil: Fair Aviation Fuel: Fair Automotive Fuel: Fair De-icing Fluid: Very Good
8 | Viton-Polyester Polymer Blend | -55 to +150 | 135 | Excellent Physical & Chemical Resistance | Military High Performance Harnessing | Black |  | Qualified to SCX 15111 | 3000 PSI | 450% | 168 Hrs. At +150°C/ 350% |  | Test Temp: -60°C No Cracking | Self extinguishes within 0.60" | 650V/Mil | 0.15% | Saline: Excellent Hydrolic Fluid: Very Good Lubrication Oil: Very Good Aviation Fuel: Very Good Automotive Fuel: Very Good De-icing Fluid: Excellent
9 | Modified Elastomre Blend | -55 to +120 | 135 | Good Physical & Chemical Resistance | Military & General High Performance Harnessing | Black |  | Qualified to SCX 15112 | 1700 PSI | 500% | 168 Hrs. at +100°C/ 300% |  | Test Temp: -60°C | Self extinguishes within 0.60" | 600V/Mil | 0.15% | Saline: Excellent Hydrolic Fluid: Very Good Lubrication Oil: Very Good Aviation Fuel: Very Good Automotive Fuel: Very Good De-icing Fluid: Excellent